## Sample data
11279.502 | 2159.7424 | 0
11287.9521 | 2148.0286 | -0.0001 | 48.3333
11264.3057 | 2156.4858 | -34.1769 | 34.1766
11297.1357 | 2173.428 | -48.3333 | -0.0001
11251.2188 | 2176.989 | -34.1766 | -34.1769
11205.6455 | 2182.6685 | 0.0001 | -48.3333
11210.6572 | 2175.9983 | 34.1769 | -34.1766
11215.3008 | 2163.5759 | 48.3333 | 0.0001
11246.2334 | 2141.2229 | 34.1766 | 34.1769
11149.5283 | 2119.5525 | -0.0003 | 96.6667
11108.2002 | 2143.571 | -36.9931 | 89.3083
11107.0234 | 2167.407 | -68.3539 | 68.3534
11141.3008 | 2175.0574 | -89.3085 | 36.9924
11195.916 | 2180.1763 | -96.6667 | -0.0004
11155.4346 | 2173.9485 | -89.3083 | -36.9931
11125.3037 | 2174.425 | -68.3534 | -68.3539
11127.8154 | 2181.9592 | -36.9924 | -89.3085
11141.916 | 2185.877 | 0.0004 | -96.6667
11164.1885 | 2181.0288 | 36.9931 | -89.3083
11166.6777 | 2185.5383 | 68.354 | -68.3534
11170.5518 | 2176.2766 | 89.3085 | -36.9924
11135.3477 | 2161.6794 | 96.6667 | 0.0004
11174.6426 | 2131.0437 | 89.3083 | 36.9931
11175.5391 | 2107.7087 | 68.3533 | 68.354
11178.7432 | 2107.042 | 36.9924 | 89.3085
11448.6504 | 2162.4995 | -0.0006 | 145
11424.1777 | 2192.3015 | -37.5293 | 140.0591
11378.3545 | 2211.4092 | -72.5004 | 125.5735
11413.3574 | 2235.1399 | -102.5308 | 102.5301
11495.0283 | 2251.9106 | -125.5739 | 72.4996
11570.6445 | 2246.9978 | -140.0594 | 37.5282
11570.4473 | 2244.1084 | -145 | -0.0006
11511.6367 | 2246.9004 | -140.0591 | -37.5293
11498.1396 | 2225.9392 | -125.5733 | -72.5004
11503.4824 | 2222.9543 | -102.5301 | -102.5309
11510.9365 | 2234.0774 | -72.4994 | -125.5739
11534.043 | 2245.7395 | -37.5282 | -140.0594
11536.1494 | 2245.6272 | 0.0006 | -145
11584.9873 | 2229.4653 | 37.5293 | -140.0591
11678.375 | 2227.979 | 72.5006 | -125.5733
11615.8623 | 2235.2881 | 102.5309 | -102.5301
11584.9023 | 2236.1125 | 125.5741 | -72.4994
11589.2393 | 2240.4531 | 140.0594 | -37.5282
11558.7432 | 2228.3423 | 145 | 0.0006
11543.6836 | 2192.5811 | 140.0591 | 37.5293
11544.9229 | 2148.9307 | 125.5733 | 72.5006
11519.5439 | 2138.7986 | 102.5301 | 102.5309
11528.4336 | 2122.6401 | 72.4994 | 125.5741
11480.4531 | 2136.8867 | 37.5282 | 140.0594