## Site 1
11862.2246 | 1407.9716 | 10315.3525 | 1897.5787 | -2.7521 | 127.9237
9975.8604 | 2512.6638 | 10582.8887 | 1941.4996 | -2.7521 | 5.9196
11880.1602 | 1366.7128 | 10208.0664 | 1931.0449 | -75.9259 | 103.5229
11868.9521 | 1267.259 | 10008.9922 | 1952.1664 | -130.8063 | 5.9196
11952.9072 | 1235.0132 | 9918.0088 | 1945.4878 | -75.9259 | -91.6837
11997.0596 | 1226.4053 | 9848.1377 | 1946.4502 | -2.7521 | -116.0846
12241.3613 | 951.4509 | 12856.8389 | site 7 n/a | 107.0087 | -67.2829
9811.4531 | 2586.3892 | 10504.7529 | 1942.0724 | 131.4 | 5.9196
9827.3271 | 2579.2893 | 10507.9492 | 1930.7247 | 94.813 | 79.1221
9925.7813 | 2565.4185 | 10579.3467 | 1944.5837 | -2.7521 | 79.1221
9848.6289 | 2558.9558 | 10435.7705 | 1940.5239 | -63.7303 | 30.3204
9650.8584 | 1203.6978 | 12473.9385 | 1927.2145 | -39.339 | -42.8821
9936.4268 | 2550.4644 | 10521.5527 | 1947.0851 | 64.3239 | -42.8821
9930.7305 | 2533.71 | 10507.5479 | 1932.0363 | 58.2261 | 30.3204
Data input format:
Each set of data points for a plot should be inserted into individual columns. The last two columns of each spreadsheet should contain the coordinates of the datapoints: second last column for the X-coordinate, last column for the Y-coordinate. i.e. All data points in the same row should share the same coordinates.
Please create a new sheet for data from a different test slot.
After insertion of data, proceed to the same folder containing the current Excel file to find the "wafer_thickness_tool.bat" file. Double click to start the program. After the terminal prompts that the program has completed, plots produced could be found under the "Images" folder. If there's 4 columns in a Worksheet (excluding the last 2 columns containing coordinates), 4 images will be generated. The naming of the images will be of the format "Spreadsheet name_Column number" E.g. Data from Column B of Site 1 will be named "Site 1_2.png"

## Site 2
11838.1631 | 1248.8342 | 12170.8877 | 272.4683 | -2.7521 | 127.9237
11803.4756 | 1287.2965 | 11925.1455 | 295.6492 | -2.7521 | 5.9196
11751.8008 | 1216.865 | 12136.082 | 302.1807 | -75.9259 | 103.5229
11730.1934 | 1225.2201 | 12082.1572 | 316.7843 | -130.8063 | 5.9196
11746.9365 | 1286.256 | 11931.8564 | 294.175 | -75.9259 | -91.6837
11736.2002 | 1294.5946 | 11860.1563 | 303.1118 | -2.7521 | -116.0846
9576.0947 | 2600.9287 | 10113.3721 | 1912.7926 | 107.0087 | -67.2829
11720.1758 | 1223.6074 | 12056.5967 | 299.0382 | 131.4 | 5.9196
9477.3906 | 2550.1819 | 9992.4834 | 1837.3817 | 94.813 | 79.1221
11779.7412 | 1294.6072 | 11818.2393 | 280.629 | -2.7521 | 79.1221
11795.0176 | 1293.8094 | 11859.7441 | 299.1316 | -63.7303 | 30.3204
11870.7764 | 1323.1707 | 11820.7861 | 295.2591 | -39.339 | -42.8821
11870.8701 | 1301.8605 | 11919.8506 | 297.256 | 64.3239 | -42.8821
11842.1279 | 1316.8685 | 11762.0391 | 271.9627 | 58.2261 | 30.3204