## Slot 1
Plot 1 | Plot 2 | Plot 3 | Plot 4 | Plot 5 | Plot 6 | Plot 7 | Plot 8 | Plot 9 | Plot 10 | X | Y
11862.2246 | 1407.9716 | 10315.3525 | 1897.5787 | [6 empty] | -2.7521 | 127.9237
9975.8604 | 2512.6638 | 10582.8887 | 1941.4996 | [6 empty] | -2.7521 | 5.9196
11880.1602 | 1366.7128 | 10208.0664 | 1931.0449 | [6 empty] | -75.9259 | 103.5229
11868.9521 | 1267.259 | 10008.9922 | 1952.1664 | [6 empty] | -130.8063 | 5.9196
11952.9072 | 1235.0132 | 9918.0088 | 1945.4878 | [6 empty] | -75.9259 | -91.6837
11997.0596 | 1226.4053 | 9848.1377 | 1946.4502 | [6 empty] | -2.7521 | -116.0846
12241.3613 | 951.4509 | 12856.8389 | site 7 n/a | [6 empty] | 107.0087 | -67.2829
9811.4531 | 2586.3892 | 10504.7529 | 1942.0724 | [6 empty] | 131.4 | 5.9196
9827.3271 | 2579.2893 | 10507.9492 | 1930.7247 | [6 empty] | 94.813 | 79.1221
9925.7813 | 2565.4185 | 10579.3467 | 1944.5837 | [6 empty] | -2.7521 | 79.1221
9848.6289 | 2558.9558 | 10435.7705 | 1940.5239 | [6 empty] | -63.7303 | 30.3204
9650.8584 | 1203.6978 | 12473.9385 | 1927.2145 | [6 empty] | -39.339 | -42.8821
9936.4268 | 2550.4644 | 10521.5527 | 1947.0851 | [6 empty] | 64.3239 | -42.8821
9930.7305 | 2533.71 | 10507.5479 | 1932.0363 | [6 empty] | 58.2261 | 30.3204
Data input format:
Each set of data points for a plot should be inserted into individual columns. The "X", "Y" columns should contain the coordinates of the datapoints. i.e. All data points in the same row should share the same coordinates. Please enter the X, Y coordinates with units mm.
Please create a new sheet for data from a different test slot. You can do this by left clicking on a sheet name, and select "Move or Copy", then click "Create a copy" and "OK".
After insertion of data, proceed to the same folder containing the current Excel file to find the "wafer_thickness_tool.bat" file. Double click to start the program. After the terminal prompts that the program has completed, plots produced could be found under the "Images" folder. If there's n filled columns in a Worksheet (excluding the last 2 columns containing coordinates), n images will be generated. The naming of the images will be of the format "Spreadsheet name_Column name" E.g. Data under "Plot 1" of Slot 1 will be named "Slot 1_Plot 1.png"
You can rename the columns in the first row and the new names will be used in image namings.

## Slot 2
Plot 1 | Plot 2 | Plot 3 | Plot 4 | Plot 5 | Plot 6 | Plot 7 | Plot 8 | Plot 9 | Plot 10 | X | Y